## Sheet1
Index | Frequency (Hz) | Z' (Ω) | -Z'' (Ω) | Z (Ω) | -Phase (°) | Time (s) | Y' (Mho) | -Y'' (Mho)
1 | 20000 | 1.196138 | 0.1543257 | 1.206053 | 7.351686 | 3.471067 | 0.8223351 | 0.1060976
2 | 11184 | 1.22022 | 0.2599421 | 1.2476 | 12.02589 | 5.869109 | 0.7839478 | 0.1670035
3 | 6254.2 | 1.265681 | 0.4386168 | 1.339527 | 19.11356 | 8.632162 | 0.7053768 | 0.2444455
4 | 3497.4 | 1.371348 | 0.7349788 | 1.555889 | 28.18924 | 11.36521 | 0.5664879 | 0.3036111
5 | 1955.7 | 1.644698 | 1.19142 | 2.03089 | 35.9196 | 13.72325 | 0.3987617 | 0.2888632
6 | 1093.7 | 2.288181 | 1.730076 | 2.868613 | 37.09265 | 17.82434 | 0.2780652 | 0.210243
7 | 611.58 | 3.333506 | 1.960646 | 3.86735 | 30.46248 | 19.93237 | 0.2228816 | 0.1310908
8 | 342 | 4.321298 | 1.631207 | 4.618924 | 20.68056 | 22.32541 | 0.2025502 | 0.07645882
9 | 191.24 | 4.874461 | 1.084416 | 4.993629 | 12.54228 | 24.65846 | 0.1954763 | 0.0434874
10 | 106.94 | 5.09583 | 0.6481616 | 5.136886 | 7.248784 | 27.0415 | 0.1931146 | 0.02456312
11 | 59.804 | 5.172897 | 0.3727568 | 5.18631 | 4.121586 | 29.47455 | 0.1923167 | 0.01385826
12 | 33.443 | 5.19957 | 0.2115324 | 5.203871 | 2.329661 | 32.0326 | 0.1920058 | 0.007811311
13 | 18.701 | 5.210019 | 0.1197539 | 5.211395 | 1.316729 | 34.99065 | 0.1918365 | 0.004409422
14 | 10.458 | 5.212956 | 0.06747542 | 5.213393 | 0.7415832 | 38.32371 | 0.1917976 | 0.002482588
15 | 5.848 | 5.214855 | 0.03790432 | 5.214993 | 0.4164486 | 42.50679 | 0.1917498 | 0.001393739
16 | 3.2702 | 5.213696 | 0.02140471 | 5.21374 | 0.2352251 | 48.16989 | 0.1917993 | 0.0007874274
17 | 1.8287 | 5.214346 | 0.01208273 | 5.21436 | 0.1327661 | 56.01804 | 0.1917776 | 0.0004443888
18 | 1.0226 | 5.216493 | 0.006879939 | 5.216497 | 0.07556634 | 64.35119 | 0.1916993 | 0.0002528288
19 | 0.57186 | 5.214946 | 0.003580792 | 5.214947 | 0.03934159 | 73.71437 | 0.1917565 | 0.0001316677
20 | 0.31979 | 5.213795 | 0.0023346 | 5.213795 | 0.02565554 | 84.49256 | 0.1917988 | 8.588246e-05
21 | 0.17883 | 5.214411 | 0.001483755 | 5.214411 | 0.01630345 | 98.01082 | 0.1917762 | 5.456969e-05
22 | 0.1 | 5.215153 | 0.0009922651 | 5.215153 | 0.01090143 | 116.3892 | 0.1917489 | 3.648326e-05